## 工作表1
Specimen no. | Teeth | Position | prism diameter | [19 empty] | Prism size | SD | Prism number | Measure area | Prism density
V 20300.1 | right di | Inner | 7.72 | 8.26 | 7.5 | 6.85 | 7.83 | 8.26 | 7.94 | 7.93 | 6.96 | 7.61 | 7.94 | 9.57 | 8.91 | 8.15 | 8.04 | 7.61 | 8.04 | 9.02 | 8.8 | 8.37 | 8.0655 | 0.6427711 | 31 | 12467 | 2486.565
|  | Middle | 11.1 | 9.35 | 9.13 | 10 | 9.35 | 10.05 | 10.1 | 9.24 | 11.09 | 10.65 | 8.8 | 10.44 | 11.2 | 9.67 | 11.63 | 11.08 | 8.82 | 10.78 | 11.74 | 11.09 | 10.2655 | 0.9171994 | 28 | 12467 | 2245.929
|  | Outer | 8.04 | 8.92 | 9.12 | 9.51 | 9.22 | 8.73 | 11.23 | 10.79 | 8.76 | 8.48 | 10.43 | 9.02 | 9.24 | 9.67 | 8.91 | 10.76 | 9.24 | 9.67 | 8.37 | 8.26 | 9.3185 | 0.8633787 | 11 | 12467 | 882.3293
|  | prism central distance | 19.38 | 17.85 | 17.57 | 18.9 | 13.78 | 20.41 | 16.19 | 24.48 | 17.1 | 20.87 | 25.2 | 22.1 | 26.33 | 16.34 | 13.77 | 24.32 | 17.37 | 18.63 | 13.62 | 13.28 | 18.8745 | 3.914352 | 3243 | 1154700.5
V 20298.2 | right I2 | Inner | 10.9 | 10.32 | 8.26 | 12.39 | 8.77 | 10.79 | 11.14 | 9.04 | 9.39 | 10.53 | 11.14 | 9.21 | 9.12 | 8.86 | 9.74 | 8.16 | 10.61 | 8.6 | 9.12 | 8.16 | 9.7125 | 1.160887 | 108 | 13062.5 | 8267.943
|  | Middle | 9.21 | 8.77 | 8.51 | 10.79 | 10.7 | 9.83 | 10.26 | 11.84 | 11.4 | 11.23 | 12.46 | 13.68 | 12.37 | 11.58 | 9.12 | 11.93 | 9.12 | 9.29 | 7.89 | 9.04 | 10.451 | 1.536505 | 101 | 13062.5 | 7732.057
|  | Outer | 8.68 | 7.98 | 9.12 | 9.65 | 6.23 | 6.75 | 6.67 | 6.32 | 5.61 | 6.75 | 7.28 | 6.67 | 6.05 | 7.46 | 6.93 | 7.28 | 6.23 | 6.93 | 6.14 | 5.61 | 7.017 | 1.076323 | 45 | 13062.5 | 3444.976
|  | prism central distance | 15.23 | 23.01 | 18.87 | 24.24 | 25.91 | 17.05 | 18.85 | 19.12 | 13.11 | 17.07 | 10.65 | 18.35 | 14.51 | 15.54 | 16.22 | 15.07 | 19.74 | 14.96 | 16.46 | 15.38 | 17.467 | 3.623848 | 3784.711 | 66107.55
V 20300.2 | right i2 | Inner | 6.58 | 6.75 | 6.49 | 7.46 | 6.58 | 6.75 | 7.19 | 5.79 | 5.78 | 6.58 | 7.19 | 6.32 | 6.84 | 6.4 | 6.32 | 6.84 | 7.19 | 7.63 | 6.4 | 7.63 | 6.7355 | 0.5136777 | 103 | 13750 | 7490.909
|  | Middle | 7.19 | 7.11 | 7.9 | 8.7 | 8.51 | 7.72 | 7.63 | 8.72 | 7.54 | 7.37 | 7.9 | 8.33 | 8.68 | 8.25 | 8.86 | 8.68 | 7.72 | 9.12 | 7.37 | 8.86 | 8.108 | 0.6177508 | 107 | 13750 | 7781.818
|  | Outer | 6.93 | 6.58 | 7.19 | 7.02 | 6.58 | 7.37 | 5.79 | 6.75 | 7.37 | 6.84 | 6.93 | 6.32 | 7.54 | 6.14 | 6.4 | 6.49 | 7.54 | 7.11 | 6.84 | 7.54 | 6.8635 | 0.4789079 | 51 | 13750 | 3709.091
|  | prism central distance | 18.22 | 27.25 | 23.99 | 19.68 | 19.03 | 16.02 | 21.35 | 18.82 | 16.04 | 16.83 | 22.63 | 17.65 | 18.06 | 18.54 | 15.64 | 13.11 | 13.52 | 18.02 | 22.75 | 12.24 | 18.4695 | 3.668369 | 3385.003 | 62519.32
V 20299-3 | right P4 | Inner | 7.63 | 6.49 | 6.58 | 5.7 | 6.67 | 6.49 | 6.32 | 5.44 | 5.88 | 6.58 | 5.79 | 7.11 | 6.32 | 7.19 | 6.49 | [5 empty] | 6.445333 | 0.567989 | 17 | 3630 | 4683.196
|  | Middle | 7.72 | 6.49 | 6.93 | 7.81 | 6.67 | 6.41 | 5.61 | 7.28 | 7.02 | 7.63 | 7.46 | 7.19 | 7.72 | 7.28 | 7.46 | 7.02 | 7.03 | 8.51 | 6.84 | 7.28 | 7.168 | 0.5992212 | 28 | 3630 | 7713.499
|  | Outer | 6.49 | 5.44 | 7.28 | 7.72 | 6.67 | 6.49 | 7.02 | 6.58 | 4.83 | 7.37 | 7.37 | 6.23 | 6.67 | 6.05 | 6.75 | 7.02 | 5.88 | 7.19 | 5.97 | 7.63 | 6.6325 | 0.7257195 | 23 | 3630 | 6336.088
|  | prism central distance | 12.7 | 17.05 | 10.44 | 13.78 | 13.77 | 10.32 | 12.61 | 14.09 | 10.2 | 14.51 | 11.94 | 12 | 9.86 | 11.9 | 13.38 | 13.86 | 11.39 | 14.25 | 10.72 | 12.06 | 12.5415 | 1.774816 | 7341.256 | 92070.37
V 20299-4 | right p4 | Inner | 6.84 | 6.49 | 6.5 | 6.75 | 6.58 | 4.3 | 5.79 | 7.54 | 7.63 | 7.19 | 5.97 | 4.79 | 7.53 | 7.39 | 5.62 | 4.25 | 5.48 | 7.81 | 6.03 | 7.26 | 6.387 | 1.062022 | 47 | 15272 | 3077.528
|  | Middle | 7.37 | 7.11 | 6.23 | 6.67 | 6.84 | 7.11 | 7.28 | 7.72 | 7.46 | 6.41 | 6.84 | 6.32 | 7.81 | 6.58 | 7.39 | 8.33 | 8.59 | 8.69 | 9.21 | 7.37 | 7.3665 | 0.8063887 | 39 | 15272 | 2553.693
|  | Outer | 7.28 | 7.54 | 4.35 | 5.78 | 5.97 | 5.88 | 5.7 | 5.88 | 5.97 | 5.62 | 6.4 | 9.18 | 8.63 | 6.99 | 7.67 | 6.03 | 7.53 | 7.12 | 5.34 | 6.58 | 6.572 | 1.136414 | 25 | 15272 | 1636.983
|  | prism central distance | 9.95 | 15.31 | 15.05 | 12.26 | 11.14 | 14.89 | 13.73 | 17.34 | 13.09 | 10.39 | 15.4 | 13.19 | 16.17 | 12.6 | 12.84 | 11.71 | 10.1 | 18.1 | 10.81 | 18.26 | 13.6165 | 2.545447 | 6227.853 | 84801.56
V 20297.5 | right m1 | Inner | 11.64 | 12.47 | 10.69 | 11.78 | 9.86 | 10.27 | 10.55 | 9.86 | 9.32 | 8.77 | 10.41 | 9.32 | 9.59 | 7.95 | 5.89 | 7.81 | 8.9 | 7.18 | 7.95 | 8.49 | 9.435 | 1.593341 | 79 | 18547 | 4259.449
|  | Middle | 12.74 | 10.27 | 10.55 | 8.91 | 10.27 | 8.36 | 9.45 | 9.73 | 9.45 | 8.77 | 9.18 | 9.04 | 9.18 | 11.51 | 9.32 | 8.77 | 9.04 | 8.49 | 10.69 |  | 9.669474 | 1.079676 | 58 | 18547 | 3127.19
|  | Outer | 7.67 | 8.36 | 7.67 | 8.9 | 8.22 | 8.77 | 8.49 | 5.89 | 7.37 | 6.31 | 7.26 | 6.85 | 7.39 | 6.85 | 6.71 | 7.26 | 6.43 | 7.26 | 6.3 | 5.89 | 7.2925 | 0.8906114 | 30 | 18547 | 1617.512
|  | prism central distance | 18.51 | 16.93 | 13.55 | 12.29 | 14.93 | 13.04 | 11.99 | 10.47 | 11.76 | 14.27 | 8.16 | 10.54 | 16.3 | 13.78 | 15.6 | 13.46 | 11.27 | 10.54 | 12.26 | 16.19 | 13.292 | 2.519124 | 6535.649 | 86871.84
V 20297.4 | right m2 | Inner | 10.14 | 5.47 | 9.86 | 10.41 | 10.55 | 8.36 | 7.26 | 8.36 | 10.69 | 11.92 | 10.69 | 11.37 | 11.78 | 9.32 | 8.63 | 10.69 | 9.73 | 9.04 | 8.77 | 6.94 | 9.499 | 1.631989 | 180 | 34706 | 5186.423
|  | Middle | 9.04 | 9.45 | 10.82 | 8.08 | 11.09 | 9.04 | 11.64 | 10.96 | 10.14 | 7.39 | 7.12 | 10.41 | 9.04 | 9.32 | 9.59 | 9.73 | 9.04 | 9.59 | 8.9 | 9.45 | 9.492 | 1.132782 | 159 | 34706 | 4581.34
|  | Outer | 6.99 | 7.26 | 7.53 | 8.22 | 8.49 | 8.08 | 9.18 | 8.36 | 7.67 | 7.95 | 7.67 | 7.95 | 5.62 | 8.9 | 7.26 | 7.81 | 8.08 | 6.99 | 8.9 | 7.37 | 7.814 | 0.7882855 | 103 | 34706 | 2967.787
|  | prism central distance | 16.43 | 11.78 | 16.7 | 12.15 | 15.3 | 11.79 | 17.86 | 11.3 | 12.85 | 10.34 | 13.54 | 12.62 | 15.32 | 13.84 | 14.65 | 8.62 | 9.45 | 10.94 | 9.7 | 13.69 | 12.9435 | 2.496065 | 6892.327 | 89210.84
V 20298.6 | right M1 | Inner | 8.08 | 7.53 | 7.26 | 7.67 | 7.53 | 8.49 | 8.5 | 6.03 | 6.3 | 9.18 | 8.49 | 6.3 | 8.49 | 8.63 | 7.81 | 6.98 | 6.44 | 7.67 | 6.44 | 8.08 | 7.595 | 0.902876 | 69 | 15444 | 4467.754
|  | Middle | 11.23 | 10.41 | 11.1 | 11.37 | 10.82 | 9.04 | 10.27 | 9.45 | 10.69 | 8.77 | 10.82 | 11.09 | 11.37 | 10.82 | 10.96 | 11.92 | 11.37 | 10.96 | 9.18 | 9.45 | 10.5545 | 0.876587 | 81 | 15444 | 5244.755
|  | Outer | 8.22 | 10.41 | 9.86 | 10.55 | 7.95 | 10.69 | 9.86 | 9.18 | 11.23 | 10.69 | 8.9 | 8.77 | 8.36 | 7.81 | 9.89 | 9.32 | 9.18 | 8.9 | 8.63 | 8.22 | 9.331 | 0.9919118 | 67 | 15444 | 4338.254
|  | prism central distance | 11.05 | 16.32 | 13.94 | 14.49 | 11.96 | 10.24 | 13.65 | 9.73 | 13.84 | 8.37 | 13.94 | 12.94 | 15.52 | 9.04 | 9.21 | 12.48 | 10.24 | 14.63 | 10.42 | 9.53 | 9.838558 | 2.388981 | 11027.41 | 117364.8
V 20297.7 | right M2 | Inner | 7.67 | 8.91 | 11.1 | 12.1 | 11.92 | 10.82 | 11.64 | 10.96 | 11.64 | 11.92 | 11.94 | 10.69 | 12.33 | 9.86 | 10.27 | 10.27 | 10.68 | 9.32 | 10.41 | 9.32 | 10.6885 | 1.193559 | 135 | 22500 | 6000
|  | Middle | 11.92 | 11.51 | 11.23 | 10.55 | 10.69 | 10.68 | 10.27 | 12.06 | 9.86 | 10.82 | 12.74 | 10.41 | 10.55 | 11.64 | 9.18 | 8.77 | 11.1 | 11.23 | 11.78 | 9.73 | 10.836 | 0.9635424 | 96 | 22500 | 4266.667
|  | Outer | 8.21 | 7.53 | 5.62 | 4.79 | 6.16 | 7.81 | 6.03 | 7.12 | 5.48 | 6.16 | 5.89 | 7.67 | 9.04 | 4.52 | 6.44 | 8.08 | 6.99 | 7.39 | 6.3 | 6.71 | 6.697 | 1.145199 | 42 | 22500 | 1866.667
|  | prism central distance | 14.64 | 14.79 | 13.44 | 13.31 | 16.25 | 12.11 | 8.51 | 14.6 | 12.1 | 11.51 | 12.08 | 15.64 | 15.47 | 15.81 | 9.69 | 14.06 | 11.56 | 10.81 | 13.81 | 16.74 | 13.3465 | 2.194232 | 6482.381 | 86517.1